## Sheet2
Compound | Band gap (eV) | DOI
HAPbI2Cl | 3.7 | 10.1016/j.mssp.2017.01.001
MA0.95Gua0.05PbI3 | 1.59 | 10.1016/j.mssp.2022.106880
MA0.9Gua0.1PbI3 | 1.59
MA0.85Gua0.15PbI3 | 1.59
MA0.8Gua0.2PbI3 | 1.59
MA0.8Hz0.2SnI3 | 1.3 | 10.1039/C8TA07699E
MA0.90DMA0.10SnBr3 | 2.11 | 10.1039/C9TC01743G
MA0.85DMA0.15SnBr3 | 2.14
MA0.70DMA0.30SnBr3 | 2.33
MA0.60DMA0.40SnBr3 | 2.44
MA0.40DMA0.60SnBr3 | 2.56
GuaPbI2Cl | 2.06
FA0.75MA0.25SnI3 | 1.4 | 10.1021/acs.jpclett.8b00275
FA0.75MA0.25Sn0.95Ge0.05I3 | 1.4
FA0.75MA0.25Sn0.90Ge0.10I3 | 1.42
FA0.75MA0.25Sn0.8Ge0.2I3 | 1.53
MA0.8Ac0.2PbI3 | 1.58 | 10.1021/acsami.0c00663
MA0.9Ac0.1PbI3 | 1.58
DMA0.1FA0.6Cs0.3PbI2.4Br0.6 | 1.73 | 10.1021/acsenergylett.0c00872
FA0.33Gua0.19Cs0.47PbI1.98Br1.02 | 1.84
FA0.58Gua0.1Cs0.32PbI1.98Br1.02 | 1.75
AzPbI2Cl | 2.018 | 10.1063/1.5133042
MAPbI2.6Cl0.4 | 1.63823 | 10.1016/j.solmat.2021.111096
MA0.95IM0.05PbI2.6Cl0.4 | 1.63268
MA0.9IM0.1PbI2.6Cl0.4 | 1.63266
MA0.75IM0.25PbI2.6Cl0.4 | 1.63131
MA0.66EA0.33PbBr3 | 2.29 | 10.1016/j.orgel.2019.105546